## Metadata
Composites MCT data format v0.5
Searcheable fields are highlighted with this colour |  |  |  | Dropdowns for prior use | Dropdown for reinforcement types | Dropdown for fibre type | Dropdown for scan type | Dropdown | Dropdown for matrix
|  |  |  | Meso-scale geometry analysis | Woven - 2D | Carbon | Lab MCT machine | Yes | Thermoset
Entry data |  | RO-Crate |  | Micro-scale geometry anylsis | Woven - 3D | Glass | Synchrotron light source | No | Thermoplastic
Entry name | Carr Reinforcement Twill - Random stacking | File 1 filename | P3-Random_X_450 | Image-based modelling | Braided | Aramid |  |  | Ceramic
Date of entry | 2024-04-26 | File 1 description | Slice at X=450 | Other | Non-crimp fabric | Ceramic |  |  | Metal
Recorded by | Mikhail Matveev | File 2 filename | P3-Random_Y_500 |  | Unidirectional | Other |  |  | None
IP status | Public | File 2 description | Slice at Y=500 |  | Discontinuous
Licence |  | File 3 filename | P3-Random-orthoslice |  | Other
DOI reconstructed data | 10.5281/zenodo.11200931 | File 3 description | Orthoslice of the sample
DOI raw data
Segmented data available | No
DOI segmented data
Sample used for | Meso-scale geometry analysis
Scan type | Lab MCT machine
Filename (reconstructed data) | P3-Random
Project data:
Project name | Mikhail Matveev, PhD thesis
Project PI | Mikhail Matveev
Corresponding author | Mikhail Matveev
Project info (additional) | Supervisor - Andy Long
Associated publications | https://doi.org/10.1177/002199831665587
https://eprints.nottingham.ac.uk/29419/
https://doi.org/10.1016/j.ijsolstr.2017.06.027

## Sample and manufacturing data
Sample data |  | Manufacturing data
Sample name: | Carr Reinforcement Twill - Random stacking (Sample 3) | Date of manufacture | 2012
Reinforcement type | Woven - 2D | Process type | RTM
Reinforcement additional notes | Twill - Style 38391 | Process description | Manual fabric cutting, manual preforming into a steel RTM tool. RTM tool is heated to 40C in a press, resin injected with pressure rampling from 2 bar to 10 bar. Cure at 65C.
Fibre type | Carbon | Cure cycle | Cure at 65°C for 10 hours.
Fibre name | Grafil 34-700 | Consolidation pressure | Compacted to 4 mm in a flat RTM tool in a press.
Matrix type | Thermoset | Additional details
Matrix/resin name | Gurit Prime 20 LV + Slow Hardener
Sample dimensions - X (mm): | 14
Sample dimensions - Y (mm): | 14
Sample dimensions - Z (mm): | 4
Tow width (mm)
Tow filament count | 12000
Nominal fibre volume fraction (%) | 55
Nominal areal weight (gsm/layer) | 660
Layup/architecture | [0]_6
Additional notes | Random stacking of plies

## Scan data
Scan type | Lab scale CT machine | Synchrotron light source
Machine model | GE Phonex Nanotom 180 NF | Machine name | Beam line
Machine serial number |  | Machine serial number
Machine location | UoN Sutton Bonnigton, School of Biosciences | Machine location | UoN
Lens |  | Beam type | Monochromatic
Voltage (kV) | 80 | Beam energy (keV) | 1
Current (mA) | 180 | Beam height (mm) | 1
Machine head |  | Beam width (mm) | 1
Filter |  | Detector resolution | 1
Detector resolution |  | Detector pixel size (μm) | 1
No of projections | 1800 | No of projections | 1
Frames per projection |  | Exposure time per projection (s) | 2
Image pixel size (μm) | 15 | Continuous scanning | No
No of voxels (X) | 1000 | Image pixel size (μm) | 1
No of voxels (Y) | 400 | No of voxels (X) | 2
No of voxels (Z) | 900 | No of voxels (Y) | 3
Load rig | No | No of voxels (Z) | 4
Load rig description | No | Load rig | No
|  | Load rig description | No

## People
Name | Affiliation | Place/City | Country | ORCID
Mikhail Matveev | University of Nottingham | Nottingham | UK | https://orcid.org/0000-0002-0509-1672
Andy Long | Northumbria University | Newcastle | UK | https://orcid.org/0000-0003-3761-7103

## Funders
Name | Country | Grant number | Other information
EPSRC | UK | EP/IO33513/1
University of Nottingham | UK